## Sheet1
EEP19/20
Authority | 1 Used Antifouling Floating Aids | 2 Still use Antifouling Floating Aids | 3 Details | 4 Description of use and reasons for changing | 5 Other comments on use of antifouling products with floating aids | MSDS and Data Sheets | 11 Other general comments on antifouling
1. CIL Ireland | Floating Aids | No (20 years) | None provided, | not environmentally friendly, didn't last long enough for maintenance programme | None | MSDS Sheets Chloros Liquid Bleach Oxalic Acid | None
2. DMA, Denmark | Floating Aids | Floating Aids | Hempel Anti-Fouling Globic NCT 8190 M on thinner basis and SN Anti-Fouling on water basis | cost, environment and best anti-fouling effect are the major scope when choosing anti-fouling products | Currently we are running a sea trial on few number of buoys not protected with anti-fouling to observe the extent of marine growth over time. Our wish is to avoid to use anti-fouling due to better marine enviroment, better working enviroment and lower cost. The trial will show the influence of marine growth on the stability and buoyancy. We have no trial test report yet but if you have interest I will keep you advised | Data Sheets Hempel Anti-Fouling Globic NCT 8190 M SN-1 Anti-Fouling | portable high water pressure equipment can be recommended to remove marine growth before entering
3. TH, England | Ships and Light Vessels | Ships and Light Vessels, not floating aids | Jotun tin free | Some coatings too expensive and difficulties with complexity of some coatings for repair and application | Trials carried out but complexity of application onshore and repair on board ship, generally shown to produce little benefit | MSDS Sheet Jotun Seavictor 40 tin free | None
4. CCG, Canada | Seasonal and year-round buoys | Seasonal and year-round buoys | yearly for seasonal buoys and 3-4 yearly for all year buoys Ameron ABC #4 & International Paints Interspeed 640 BRA642 | n/a | Interspeed 640 Doesn't entirely prevent marine growth but reduces it. Black color below waterline. | Data Sheet & MSDS Sheet Amercoat ABC#4 Anti-fouling | None
5. SMA, Sweden | Yes | Yes | Hempel antifouling Olympic 86951 | no information on previous coatings | We only use anti-fouling on the west coast on some of our steel buoys and on our “wooden” spar buoys | Data Sheet & MSDS Sheet Hempel Olympic 86950 and Hempel Olympic 86951 Approval | On our plastic spar buoys we yearly just manually scrape the growth avay
6. MAST, Tasmania | No | No | n/a | n/a | n/a | Website: www.mast.tas.gov.au | None
7. Darwin, Australia | No information | No Information |  |  |  | Data Sheet Durebuild | None
8. South Australia | No | No | n/a | n/a | n/a | None | None
9. Albany, Western Australia | Yes | Yes, anti fouling for beacons and buoys | Wattyl Sigmaplane Ecol HA 120 | n/a | Its copper based and we apply at a thickness of 70Um DFT | Data Sheet & MSDS Sheet Wattyl Seapro CU120 Anti-fouling | None
10. MSQ Queensland, Australia | Coal tar epoxy paint systems (permaclor) were previously applied to fixed and floating structures and coal tar was used to repair damaged paint work as it could be applied with a paintbrush | High Build Epoxy paint, sintakote or Interzone 954 is now used as an alternative to coal tar epoxy paint systems | MSQ applies High Build Epoxy/sintakote paint and Denso Seashield protective coating system for fixed structures and piles | Epoxy/sintakote paint systems and Denso Seashield protective coating are non toxic and suitable for the marine environment | Denso Seashield protective coating system is the preferred application for fixed AtoN structures and piles | Data Sheet Interzone 954 High Build Epoxy | In exposed conditions/locations MSQ prime and paint the whole length of the pile with the Interzone 954 to ensure that the complete length is protected (ie above/below LAT) and then apply the Denso sea-shield system including the jackets over the paint system above the water line with anodes below water line (as additional protection when applicable)
11. NAWAE, Papua & New Guinea | We use the 'Denso Seashield' system on all of our fixed shallow water piles, mainly to stop corrosion, not necessarily to stop marine growth. Build up of marine growth on tpo of the denso system is actually quite helpful in stopping corrosion. We use this system in coordination with cathodic protection, fixed to the bottom of the pile just above seabed. | as per 1 | Denso Seashield Marine Piling Tape | Denso is installed on board prior to installation. Set screws are installed on the piles prior to installation. The pile is driven and divers check and repair any damaged Denso and also install the anode. | We only have 2 small plastic buoys in service and we do not apply and anti-fouling products to these. | Data Sheet Denso Seashield Marine Piling Tape | We find that marine growth is not an issue for wharves and jettyes if the structure is designed to take it into account. Wherever possible we propose concrete encased piles, which reduce exposure of the structure to corrosion. These precast concrete units are heavy and sturdy and marine growth does not affect them. If anything it enhances local environment by attracting marine growth and the resultant marine life. Eventually the piers on wharves and jetties can attract quite diverse marine life.
12. Hong Kong | only on floating aids | only on floating aids | Only on floating aids and the name of product – Hempels Anti-fouling Classic 76540 (TIN-FREE)/ Serial IMO Anti-fouling System Convention Compliance(AFS/CONF/26) Red 5110 | Only on floating aids, the product requires fully stir before using and should be applied in open areas. Also, the painters should at the same time use suitable respiratory protection and wear suitable protective clothing and glove in order to avoid direct skin contact. | none | Data Sheet & MSDS Sheet Hempels Anti-fouling Dynamic 79540 | none
13. NLB, Scotland | no | no | None | n/a | n/a | http://www.gridflooring.com/ | The disposal of marine growth from buoys returned from service. All marine growth is skipped and disposed via a local waste company, none of which is returned to the sea.
14. MNZ, New Zealand | To my knowledge MNZ has never used anti foul on it aids | MNZ do not currently use anti foul | None | n/a | It should be noted that we only have 5 buoys and 142 aids in total. All of the buoys are plastic and cleaned annually by divers, these buoys are located close to aquaculture, many mussel farms and do suffer from high rates of growth mainly on the moorings. | n/a | As a general comment, the MNZ sties are maintained annually and marine growth removed. Key drivers when replacing aids tend to be focus more on corrosion and whole of life, ie materials that will reduce maintenance and increase asset replacement cycles.
15. JCG, Japan | Yes. The Japan Coast Guard (JCG) has used anti-fouling paint on general floating aids, however resilient light beacon and sea washed fixed aids are not painted by the anti-fouling paint. | Yes. The JCG still uses the anti-fouling paint on general floating aids | The anti-fouling paint used on aids of JCG is common marine paint available in Japanese market. For example, product name “SEATENDER 20” (Chugoku Marine Paints, Ltd.) | After sand blasting, a buoy hull is painted by primary paint and two coats of under paint, then two coats for two years exchanged hull or three coats for four years exchanged hull of the anti-fouling paint is used The JCG changed the anti-fouling paint in 2003. Because the Japanese government ratified IMO Convention on the Control of Harmful Anti-Fouling Systems on Ships, all marine anti-fouling paints have been Non-Organo Tin paint since 2003 | Marine growth on an aid equipped with a wave activated generator (WAG) has caused the decrease in the efficiency of electric power generation and to prevent the growth in the aid has been an important issue for the JCG. Therefore, due to the reduction of the power consumption by LED, the JCG is now converting the WAG to a solar power system and will finish the conversion in few years. | Data Sheets Chugoku Marine Paints Ltd, mani products list and Seatender 10 data sheet | The JCG considers the marine growth on jetty or walkway as mainly a problem of safety for maintenance person. Although the JCG uses broom marks to prevent the slip, it is not perfect solution. Therefore the JCG puts more weight with the safety equipment such as anti-slipping shoes, hard hat, safety gloves for the maintenance person.
16. Puertos del Estado, Spain | Yes | Yes | Brantho Korrux RAL 1023 not anti-fouling paint | Datawell description for painting is attached suggests that lower half of Stainless Steel buoy should not be painted for anti-fouling purposes | Six months maintenance for cleaning, at less. Little pits on the buoy surface can be repaired with cristal fiber paint. | Buoy painting description by Datawell Branthro Korrux 3 in 1 Brochure | None
17. UFFICIO TECNICO DEI FARI, Italy | Yes | The Italian Organisation don’t use anti-fouling products from more than 20 years, since the elastic beacon has been introduced. | The float is composed of Polyethylene, difficult to attack by marine growth. | The float is composed of Polyethylene, difficult to attack by marine growth. The steel pylon is painted from manufacturer by the use of chlorinated rubber products | For maintenance, the beacon is cleaned by a high pressure hot water jet; after that the metallic parts are painted. The paint used has no anti-fouling properties. | n/a | None
18. Wasser- und Schifffahrtsdirektionen Nord und Nordwest, Germany | We don't use Antifouling products. We have not been using Antifouling products for more than 20 years. | Currently we don't use Antifouling products | No details available | The reason for change to not using Antifouling Products was environment protection | However, we don't have ongoing problems with remainings of Antifouling products. | n/a | Example: In the major part of the baltic coast we use epoxy paint. Under these conditions we find a layer of 5 bis 10 cm (thick) marine growth after 3 years. This makes 50 kg dry matter for a buoy of medium size. The buoy stability will not be effected but it will sink deeper int the water (app. 2cm)
19. Portugal Lighthouse Authority | We only have information of the last five years. The anti-fouling products are the same we use today | The products are the same we use today. These products are applied only in buoys. | We use 2 anti-fouling types: Hempels Anti-fouling Olympic 86900 – Brown 60700 Hempels Anti-Fouling Olympic 86900 – Black 19990 RAL 9005 | At the last five years we don’t change products.These products are applied with a brush to make it thicker, best isolation and best protection | The first applied is the brown because the texture, colour and side effects. The second applied is the black giving a more complete isolation. Side effects: Sometimes there are discolorations with brown colour. The anti-fouling black is applied only when the buoys are placed in water. The durability of these products are about 4 years | Data Sheet & MSDS Sheet Hempels Anti-fouling Olympic 86900 | None
20. CETMEF, France | Mostly no, not for at least 15 years | Mainly no, Only one service still uses antifouling ( a very small number of buoys are concerned) | Antifouling paints like International paint (for Yachting) | Sandblasting and / or high pressure cleaning, brush painting | Antifoulings products (paints) are not used for environemental & safety (health) reasons | None | High pressure cleaning is more efficient and cheaper than antifouling paints
21. Bulgarian Ports | As a company in charge with the maintaining and developing of the ports infrastructure we use the anti-fouling products mainly to protect the sea washed fixed and floating aids. | Yes, That happens during their regular due repair. | During the last one, which happened in 2009 were used the most advanced at the time paints of the company HEMPEL | The buoys and other floating aids are taken to the shipyard for general regular repair. | We use anti-fouling products mostly for the floating aids basically because the Black sea level of low and high tides is not significant. | None | None
22. China MSA | There are 18 divisions of Aids to Navigation lacated along the China Coast. Three divisions never use any anti-fouling products on floasting aids. One division had ever used asphalt paint, but had stopped using it since the manufacturer stopped its production. | The other 14 divisons are still using anti-fouling products. | The following products are used: 1 Tin-free Self-polishing anti-fouling paint (Inernational, HEMPEL, Seanavy) (Major application) 2 Xinli anti-fouling paint 3 Asphalt anti-fouling paint 4 Tianjin Dengta Chlorosulfonated polyethylene paint 5 Shanghai Kailin chlorinated rubber paint | 1.For the asphalt anti-fouling paint, the manufacturer has stopped its production. 2.For the International Self-polishing anti-fouling paint, the price of the product is high according the cost-benefit analyse. And some division has stopped using it. 3.For some icy sea-area, the lacal division chooses to use Shanghai Kailing chlorinated rubber paint because of its anti-ice performance and high cost-benefit. 4. The others has not changed their products. | Generally speaking, the anti-fouling paint is effective to prevent the marine growth. The actual result differs from sea-area and the application period. Some band of anti-fouling paint has a good result, but normally has a higer price. |  | Null
23. Norway | No, tested it several years ago. Not in use now. | No | N/a | n/a | n/a |  | Every bouy is checked annually, washed (highpressure FW) for removing marine growth and painted. Drying time approx 30min. Level of marine growth is variable. Procedures requires us to check every bouy annually, so a longer painting intervel will not reduce number of inspections.
24. MENAS - BAHRAIN | Yes | Yes | HEMPEL'S Antifouling Oceanic 8490K, tin free. | Applying before deploying in a very short time. | Planning to change the Hempel's product to a International Paints product in due course, awaiting for the test result. | See Attached PDF's | No
25. Republic of Korea | Floating Aids | Floating Aids | The anti-fouling paint used on Floating Aids is common marine paint available in Korean market. | After shot blasting, a buoy hull is painted by primary paint and two coats of under paint and then the anti-fouling paint on buoy is exchanged every two years | None | None | None